## Main Sheet
/ | Components and Methods | [18 empty] | Properties of Interfaces |  |  |  | Physical Properties of Matrix | [11 empty] | Properties of Reinforcement/Fiber | [20 empty] | Flexural Testing | [6 empty] | Tensile Testing
Serial Number ! | Matrix | Reinforcement | Fiber Manufacturer | Fiber Type | Interphase-1 | Interphase-1 Thickness | Interphase Layers | Interphase-2 | Interphase-2 Thickness | Interface Texture | Coating | Infiltration Method | Method of Fabrication(2) | Fabrication Temperature | Fabrication Time | Gas Precursor | Oxidation Temperature | Oxidation Environment | Oxidation Time | Overall Interphase thickness | Interface Shear Stress | Interface debounds Energy | Irradiation | Volume Fraction | Matrix Density | Residual Porosity | coefficient of thermal expansion | Section | Number | Young Modulus | Weibull modulus | Deformation at onset of Matrix Cracking | Force at onset of Matrix cracking | Matrix Crack Spacing | Scale Factor | Fiber Density | Mean Fiber pull-out | Fiber's coefficient of thermal expansion | Fiber Volume Fractions | Section | Number of Fibers per Tow | Fiber Radius | Weibull parameters | Cricital fractions of individual fiber breaks | Tensile Strength | Fiber Tensile Modulus or Young modulus or Tensile Modulus | Strain to Failure | Fiber Residual Strength | Scale Factor | Length | Overall Dia | Thickness | Density | Section or Effective Area | Mean Crack Spacing | Failure Force | Flexural Strength | Flexuaral modulus | Failure Strain | Residual strength | Residual Modulus | Fatigue Limit |  | Tensile Strength | Tensile Young's Modulus | Tensile Fracture Strain | Tensile Testing Temperature | Critical Broken Fiber's Fraction | Forces at Ultimate Fracture | Creep compliances | Residual Modulus | Change in Weight Ratio | Literature Link | Checked by | comments
Symbol-> | [20 empty] | sigma_i | Lambda_i |  | Vm{1-Vf} |  |  | alpha_m |  |  | Em | m |  |  | L |  |  | L | 10^-6/C | Vf |  |  | Rf | mf |  | sigma_fu | Ef | [10 empty] | Sigma_UTS | Ec | Epsilon_r
Unit-> | [5 empty] | µm |  |  | µm |  |  |  |  | C | h |  |  |  |  | nm | MPa | J/m^2 |  | 1 | g/cm3 | % | 10^-6/C | mm^2 |  | GPa |  | % | N | mm | MPa | g/cm^3 | µm | alpha_f | % | mm2 |  | µm |  | % | GPa | GPa | % | GPA | Mpa | mm | µm | inch | mg/m^3 | mm^2 | µm | N | MPa | GPa | % | % | % | MPa |  | MPA | GPA | % | C |  |  | dpa-1. Mpa-1 | %
1 | SiC | SiC | National universirty of defense technology, China | KD-II SiC | SiC |  |  | PyC |  |  | SiC | CVI | PIP | 1100 | 10 |  | Room Temperature | Air | - |  |  |  |  | 0.58 | [11 empty] | 2.7 ± 0.2 |  |  | 0.42 ± 0.04 |  |  | 5.5 ± 1 |  |  | 2.79 | 250 | [10 empty] | 845 ± 54 | 129±7 | [12 empty] | - |  | https://doi.org/10.1016/j.corsci.2020.108522 | KD
| SiC | SiC | National universirty of defense technology, China | KD-II SiC | SiC |  |  | PyC |  |  | SiC | CVI | PIP | 1100 | 10 |  | 500 | Air | 600 |  |  |  |  | 0.58 | [11 empty] | 2.7 ± 0.2 |  |  | 0.42 ± 0.05 |  |  | 5.5 ± 1 |  |  | 2.79 | 250 | [10 empty] | 472 ± 54 | 51±6 |  | 56 | 40 | [9 empty] | 40
| SiC | SiC | National universirty of defense technology, China | KD-II SiC | SiC |  |  | PyC |  |  | SiC | CVI | PIP | 1100 | 10 |  | 700 | Air | 400 |  |  |  |  | 0.58 | [11 empty] | 2.7 ± 0.2 |  |  | 0.42 ± 0.06 |  |  | 5.5 ± 1 |  |  | 2.79 | 250 | [10 empty] | 455 ± 49 | 62±3 |  | 54 | 48 | [9 empty] | 48
| SiC | SiC | National universirty of defense technology, China | KD-II SiC | SiC |  |  | PyC |  |  | SiC | CVI | PIP | 1100 | 10 |  | 900 | Air | 400 |  |  |  |  | 0.58 | [11 empty] | 2.7 ± 0.2 |  |  | 0.42 ± 0.07 |  |  | 5.5 ± 1 |  |  | 2.79 | 250 | [10 empty] | 819 ± 75 | 104±11 |  | 97 | 81 | [9 empty] | 81
| SiC | SiC | National universirty of defense technology, China | KD-II SiC | SiC |  |  | PyC |  |  | SiC | CVI | PIP | 1100 | 10 |  | 1100 | Air | 400 |  |  |  |  | 0.58 | [11 empty] | 2.7 ± 0.2 |  |  | 0.42 ± 0.08 |  |  | 5.5 ± 1 |  |  | 2.79 | 250 | [10 empty] | 854 ± 57 | 112±5 |  | 101 | 87 | [9 empty] | 87 | -0.06
2 | SiC | SiC | Nicalon |  | PyC | 0.1 | Single | B | 0.4 |  |  | CVI |  | 900-1000 | [5 empty] | 500 | 80 |  |  | 0.5 | [14 empty] | 0.5 | [11 empty] | 20 | [23 empty] | where is the paper?
| SiC | SiC | Nicalon |  | BN | [6 empty] | CVI
| SiC | SiC | Nicalon |  | PyC | [6 empty] | CVI |  | 1000
| SiC | SiC | [9 empty] | CVI
3 | SiC | SiC |  |  | BN/SiC | [51 empty] | 532.97 ± 15 | 90.08±4 | [13 empty] | 0 | https://doi.org/10.1016/j.apsusc.2021.151065
| SiC | SiC | [51 empty] | Then |  |  | 494.41 ± 13 | 85.81±3 | [13 empty] | 0.1
| SiC | SiC | [54 empty] | 436.91 ± 10 | 79.97±3 | [13 empty] | 0.8
| SiC | SiC | [54 empty] | 303.05 ± 3 | 73.73±4 | [13 empty] | 0.56
4 | SiC | SiC | Nippon Carbon | Hi-Nicalon Type S | PyC | 0.035 | Single |  |  |  |  | CVI |  | 1000 |  | Propane |  |  |  | 35 |  |  | Helium | 0.69 | [8 empty] | 400 MPa |  |  | 2.884 |  |  | 0.446 |  | 500 | 6 | [7 empty] | 32 | 500 | [12 empty] | 950 |  | 0.2 | 900 | [5 empty] | https://doi.org/10.1016/j.jnucmat.2020.152086 | AH | Note: this was tensile tested @900C under He irradiation
5 | SiC | SiC | Nicalon | Hi-Nicalon Type S - AH | PyC | 0.1 | Single |  |  |  |  | CVI |  | 1000 | [5 empty] | 100 | 2.5 |  |  | 0.34 |  | 0.12 |  | 0.033 |  | 404 | 4.6 |  |  | 0.315 ± .070 | 278 | 2.884 | 560 ± 100 |  | 0.66 | 0.097 | 500 | 6.5 | 6.3 | 5 fiber failures/mm |  | 354 | .7 ± .07 |  | 1217 |  |  |  |  | 0.097 | 315 | [8 empty] | 1200 | 350 | 0.7 | Room Temperature | 5 breaks/mm | 70 |  |  |  | https://doi.org/10.1016/j.jmps.2013.09.001 | AH | other things to consider: m.c. saturation, displacement rate
6 | SiC | SiC | Nicalon | [8 empty] | CVI |  | 1060 | [5 empty] | 450 | 9.5 | 0.53 |  | 0.73 | [5 empty] | 176 | [5 empty] | 2.252 |  |  | 0.27 |  | 400 |  | 5.2 ± 0.55 |  | 1.66 ± 0.12 | 195 | [17 empty] | 664.76 | 195 | 1.2 | [6 empty] | https://doi.org/10.1016/j.jmps.2020.103903 | KD | this citation needs checked. paper only has Tyranno ZMI minis, don't want to delete anything if it is just missing the proper reference
| SiC | SiC | Tyranno | ZMI | BN | [6 empty] | CVI |  | 1400 (BN coating) | [5 empty] | 3500 | 9.5 | 0.53 | [7 empty] | 176 | [5 empty] | 2.9 |  |  | 0.27 |  |  |  | 4.2 ± 0.44 |  | 1.14 ± 0.10 | 171+-7 | [17 empty] | 310.798 | 176 | 0.8
7 | SiC | SiC | Nicalon | Hi-Nicalon Type S | PyC | 0.1 | [5 empty] | CVI |  | 1000 | [5 empty] | 100 |  |  |  | 0.3 |  | 0.12 | [9 empty] | 2.884 |  |  | 0.58 |  | 500 | 6.5 | [13 empty] | 92 | [7 empty] | 796.8 | [8 empty] | https://doi.org/10.1016/j.compscitech.2011.02.008 | KD
8 | SiC | SiC | Tyranno-SA |  | PyC | 0.1 | Single |  |  |  |  | CVI |  | 1000 | [5 empty] | 120±20 | [32 empty] | 2.74 ± 0.02 |  |  |  | 350 ± 53 | [17 empty] | where is the paper?
| SiC | SiC | Tyranno-SA |  | PyC | 0.05 | Si ngle | SiC+PyC | 0.2 |  |  | CVI |  | 1000 | [5 empty] | 58±8/140±10/50 | [32 empty] | 2.62±0.03 |  |  |  | 370±30
9 | SiC | C | Original | [10 empty] | 1100 | 500 | Ar | [24 empty] | 3000 |  |  |  | 3.16 | [11 empty] | 800 |  | 0.01 | [13 empty] | https://doi.org/10.1016/j.ceramint.2017.02.109 | KD | I don't think this is a mini-composite paper
| SiC | C | In Situ | [10 empty] | 1100 | 500 | Ar | [7 empty] | 0.2 |  | 38 |  |  |  | 124 |  |  |  |  | 40 |  |  |  | 0.8 |  | 3000 | 3.5 |  |  | 2.89 | 133 | [10 empty] | 770 |  | 0.08 | [15 empty] | should be omitted
10 | SiC | SiC | Hi-Nicalon S Type-1 |  | PyC | 0.15 | [5 empty] | CVI |  | 1000 | [5 empty] | 150 | 12 | 2 |  | 0.54 | [5 empty] | 450 | 10 |  |  |  |  | 2.252 |  |  | 0.46 |  |  | 6.5 | 5 |  |  | 319 | [17 empty] | 1061 |  | 0.61 | [6 empty] | https://doi.org/10.1016/j.ceramint.2021.05.079 | KD | weibull modulus in matrix? this paper is citing another paper for these mech properties, other one should be cited
| SiC | SiC | Hi-Nicalon S Type-2 |  | PyC | 0.15 | [5 empty] | CVI |  | 1000 | [5 empty] | 150 | 16 | 2 |  | 0.54 | [5 empty] | 450 | 10 |  |  |  |  | 2.252 |  |  | 0.46 |  |  | 7.5 | 5 |  |  | 319 | [17 empty] | 898 |  | 0.54
11 | SiC | SiC | Fujian Leadasia New Material Co. | Cansas 3203 | PyC | 1.4 | [5 empty] | CVI |  | 1000 | [5 empty] | 1400 |  |  |  | 0.728 |  |  | 4.6 |  |  | 134 |  |  |  | 0.371 |  | 2.884 |  | 3.1 | 0.218 |  | 500 | 7.7 |  |  |  | 165 |  |  |  | 100 |  |  |  | 0.56563 | [7 empty] | 360 |  | 498 |  | 0.008 | Room Temperature | [5 empty] | https://doi.org/10.1016/j.ceramint.2021.07.134 | KD
| SiC | SiC | Fujian Leadasia New Material Co. | Cansas 3203 | PyC | 1.4 | [5 empty] | CVI |  | 1000 | [5 empty] | 1400 |  |  |  | 0.728 |  |  | 4.6 |  |  | 134 |  |  |  | 0.371 |  | 2.884 |  | 3.1 | 0.218 |  | 500 | 7.7 |  |  |  | 165 |  |  |  | 100 | [11 empty] | 275 |  | 436 |  | 0.007 | 800
12 | SiC | SiC | Hi-Nicalon |  | PyC | 0.4 |  |  |  |  | Carbon-coated | CVI |  | 1000 | [5 empty] | 400 | [15 empty] | 2.884 |  |  | 0.16 |  | 500 | [22 empty] | 317 |  |  | Room Temperature | [5 empty] | https://doi.org/10.1016/S0955-2219(00)00138-2 | KD | this wasn't fast fracture tensile testing, but instead stress-rupture testing
| SiC | SiC | Hi-Nicalon |  | PyC | 0.4 |  |  |  |  | Carbon-coated | CVI |  | 1000 | [5 empty] | 400 | [15 empty] | 2.884 |  |  | 0.16 |  | 500 | [22 empty] | 1099 |  |  | 700 | [7 empty] | this data doesn't make sense to compare because these are NOT pure
| SiC | SiC | Hi-Nicalon |  | PyC | 0.4 |  |  |  |  | Carbon-coated | CVI |  | 1000 | [5 empty] | 400 | [15 empty] | 2.884 |  |  | 0.16 |  | 500 | [22 empty] | 655 |  |  | 950 | [7 empty] | tensile properties of the composite
| SiC | SiC | Hi-Nicalon |  | PyC | 0.4 |  |  |  |  | Carbon-coated | CVI |  | 1000 | [5 empty] | 400 | [15 empty] | 2.884 |  |  | 0.16 |  | 500 | [22 empty] | 439 |  |  | 1200
| SiC | SiC | Hi-Nicalon |  | BN | [5 empty] | Carbon-coated | CVI |  | 1100 | [5 empty] | 3000 | [15 empty] | 2.9 |  |  | 0.22 |  | 500 | [22 empty] | 317 |  |  | Room Temperature
| SiC | SiC | Hi-Nicalon |  | BN | [5 empty] | Carbon-coated | CVI |  | 1100 | [5 empty] | 3000 | [15 empty] | 2.9 |  |  | 0.22 |  | 500 | [22 empty] | 996 |  |  | 700
| SiC | SiC | Hi-Nicalon |  | BN | [5 empty] | Carbon-coated | CVI |  | 1100 | [5 empty] | 3000 | [15 empty] | 2.9 |  |  | 0.22 |  | 500 | [22 empty] | 1019 |  |  | 950
| SiC | SiC | Hi-Nicalon |  | BN | [5 empty] | Carbon-coated | CVI |  | 1100 | [5 empty] | 3000 | [15 empty] | 2.9 |  |  | 0.22 |  | 500 | [22 empty] | 385 |  |  | 1200
13 | SiC | SiC |  |  | Nicalon SiC | [5 empty] | Carbon-coated | PIP | [8 empty] | 59 ± 7 | 50 ± 35 | [18 empty] | 500 | 7 | 6.2 |  | 1.765 | 220 | [10 empty] | 125 | 58 ± 5 | 0.5 | [13 empty] | https://doi.org/10.1016/S0955-2219(02)00028-6
| SiC | SiC | [18 empty] | 44 ± 10 | 70 ± 40 | [20 empty] | 6.7 |  | 1.705 | [11 empty] | 120 | 55 ± 4 | 0.35
| SiC | SiC | [18 empty] | 126 ± 15 | 20 ± 10 | [20 empty] | 6.9 |  | 1.235 | [11 empty] | 35 | 49 ± 4 | 0.09
| SiC | SiC |  |  | Hi-Nicalon SiC | [5 empty] | BN-coated | PIP | [8 empty] | 13 ± 5 | 300 ± 140 | [18 empty] | 500 | 7 | 8.7 |  | 2.199 | 270 | [10 empty] | 220 | 80 ± 5 | 0.9
| SiC | SiC | [18 empty] | 15 ± 5 | 250 ± 110 | [20 empty] | 9.1 |  | 2.187 | [11 empty] | 225 | 76 ± 4 | 0.8
| SiC | SiC | [18 empty] | 17 ± 7 | 190 ± 90 | [20 empty] | 9.6 |  | 1.961 | [11 empty] | 150 | 60 ± 3 | 0.6
14 | SiC | SiC | Hi-Nicalon |  | PyC |  |  |  |  | HA |  | CVI |  | 1000 | [5 empty] | 150 | 35 | [6 empty] | 0.14 |  |  |  | 0.08 |  | 360um |  | 2.95 |  |  | 0.46 |  | 500 | 6.5 |  |  | 2.5 | 319 | [7 empty] | 0.62 | [9 empty] | 900 | 350 | 0.62 | [6 empty] | http://dx.doi.org/10.1016%2Fj.jeurceramsoc.2013.08.027 | AH | displacement rate of 50um/min
| SiC | SiC | Hi-Nicalon |  | PyC |  |  |  |  | LA |  | CVI |  | 1000 | [5 empty] | 150 | 18 | [6 empty] | 0.14 |  |  |  | 0.1 |  | 600 um |  | 2.95 |  |  | 0.46 |  | 500 | 6.5 |  |  | 2.5 | 319 | [7 empty] | 0.65 | [9 empty] | 1030 | 360 | 0.65
| SiC | SiC | Tyranno-SA |  | PyC |  |  |  |  | HA |  | CVI |  | 1000 | [5 empty] | 150 | 212 | [6 empty] | 0.15 |  |  |  | 0.09 |  |  |  | 3.01 |  |  | 0.43 |  | 800 | 5 |  |  | 2.4 | 312 | [7 empty] | 0.21 | [9 empty] | 680 | 370 | 0.21
| SiC | SiC | Tyranno-SA |  | PyC |  |  |  |  | LA |  | CVI |  | 1000 | [5 empty] | 150 | 162 | [6 empty] | 0.15 |  |  |  | 0.08 |  |  |  | 3.01 |  |  | 0.43 |  | 800 | 5 |  |  | 2.4 | 312 | [7 empty] | 0.23 | [9 empty] | 730 | 380 | 0.23
15 | SiC | SiC | Hi-Nicalon |  | BN | 1 | [5 empty] | CVI |  | 94 | 32 |  |  |  |  | 1000 | 31 | 3.4 J/m^2 |  | 0.742 | 3.2 |  | 4.6 |  |  |  |  | 0.08 | 307 MPa |  |  | 2.74 |  | 3.5 | 0.258 |  | 500 | 7 |  |  |  | 270 | [17 empty] | 644 |  | 0.45 | Room Temperature | [5 empty] | https://doi.org/10.1016/j.jeurceramsoc.2015.06.001 | AH
| SiC | SiC | Hi-Nicalon |  | BN | 1 | [5 empty] | CVI |  | 94 | 32 |  |  |  |  | 1000 | 31 | 3.4 J/m^2 |  | 0.84 | 3.2 |  | 4.6 | [5 empty] | 155 MPa |  |  | 2.74 |  | 3.5 | 0.16 |  | 500 | 7 |  |  |  | 270 | [17 empty] | 313.94 |  |  | Room Temperature
| SiC | SiC | Hi-Nicalon |  | BN | 1 | [5 empty] | CVI |  | 94 | 32 |  |  |  |  | 1000 | 31 | 3.4 J/m^2 |  | 0.83 | 3.2 |  | 4.6 | [8 empty] | 2.74 |  | 3.5 | 0.17 |  | 500 | 7 |  |  |  | 270 | [17 empty] | 427.88 |  |  | Room Temperature
| SiC | SiC | Hi-Nicalon |  | BN | 1 | [5 empty] | CVI |  | 94 | 32 |  |  |  |  | 1000 | 31 | 3.4 J/m^2 |  | 0.81 | 3.2 |  | 4.6 | [8 empty] | 2.74 |  | 3.5 | 0.19 |  | 500 | 7 |  |  |  | 270 | [17 empty] | 466.67 |  |  | Room Temperature
| SiC | SiC | Hi-Nicalon |  | BN | 1 | [5 empty] | CVI |  | 94 | 32 |  |  |  |  | 1000 | 31 | 3.4 J/m^2 |  | 0.78 | 3.2 |  | 4.6 | [8 empty] | 2.74 |  | 3.5 | 0.22 |  | 500 | 7 |  |  |  | 270 | [17 empty] | 607.27 |  |  | Room Temperature
| SiC | SiC | Hi-Nicalon |  | BN | 1 | [5 empty] | CVI |  | 94 | 32 |  |  |  |  | 1000 | 31 | 3.4 J/m^2 |  | 0.77 | 3.2 |  | 4.6 | [8 empty] | 2.74 |  | 3.5 | 0.23 |  | 500 | 7 |  |  |  | 270 | [17 empty] | 527.27 |  |  | Room Temperature
| SiC | SiC | Hi-Nicalon |  | BN | 1 | [5 empty] | CVI |  | 94 | 32 |  |  |  |  | 1000 | 31 | 3.4 J/m^2 |  | 0.76 | 3.2 |  | 4.6 | [8 empty] | 2.74 |  | 3.5 | 0.24 |  | 500 | 7 |  |  |  | 270 | [17 empty] | 272.73 |  |  | Room Temperature
| SiC | SiC | Hi-Nicalon |  | BN | 1 | [5 empty] | CVI |  | 94 | 32 |  |  |  |  | 1000 | 31 | 3.4 J/m^2 |  | 0.72 | 3.2 |  | 4.6 | [8 empty] | 2.74 |  | 3.5 | 0.28 |  | 500 | 7 |  |  |  | 270 | [17 empty] | 456.97 |  |  | Room Temperature
| SiC | SiC | Hi-Nicalon |  | BN | 1 | [5 empty] | CVI |  | 94 | 32 |  |  |  |  | 1000 | 31 | 3.4 J/m^2 |  | 0.74 | 3.2 |  | 4.6 | [8 empty] | 2.74 |  | 3.5 | 0.26 |  | 500 | 7 |  |  |  | 270 | [17 empty] | 643.64 |  |  | Room Temperature
| SiC | SiC | Hi-Nicalon |  | BN | 1 | [5 empty] | CVI |  | 94 | 32 |  |  |  |  | 1000 | 31 | 3.4 J/m^2 |  | 0.59 | 3.2 |  | 4.6 | [8 empty] | 2.74 |  | 3.5 | 0.41 |  | 500 | 7 |  |  |  | 270 | [17 empty] | 762.42 |  |  | Room Temperature
| SiC | SiC | Hi-Nicalon |  | BN | 1 | [5 empty] | CVI |  | 94 | 32 |  |  |  |  | 1000 | 31 | 3.4 J/m^2 |  | 0.57 | 3.2 |  | 4.6 | [5 empty] | 327 MPa |  |  | 2.74 |  | 3.5 | 0.43 |  | 500 | 7 |  |  |  | 270 | [17 empty] | 677.58 |  |  | Room Temperature
| SiC | SiC | Hi-Nicalon |  | BN | 1 | [5 empty] | CVI |  | 94 | 32 |  |  |  |  | 1000 | 31 | 3.4 J/m^2 |  | 0.57 | 3.2 |  | 4.6 | [8 empty] | 2.74 |  | 3.5 | 0.43 |  | 500 | 7 |  |  |  | 270 | [17 empty] | 590.3 |  |  | Room Temperature
| SiC | SiC | Hi-Nicalon |  | BN | 1 | [5 empty] | CVI |  | 94 | 32 |  |  |  |  | 1000 | 31 | 3.4 J/m^2 |  | 0.57 | 3.2 |  | 4.6 | [8 empty] | 2.74 |  | 3.5 | 0.43 |  | 500 | 7 |  |  |  | 270 | [17 empty] | 602.42 |  |  | Room Temperature
| SiC | SiC | Hi-Nicalon S Type-1 |  | BN | 1 | [5 empty] | CVI |  | 94 | 32 |  |  |  |  | 1000 | 11 | 3.4 J/m^2 |  | 0.772 | 3.2 |  | 4.6 |  |  |  |  | 0.08 | 208 MPa |  |  | 3.1 |  | 4.5 | 0.228 |  | 500 | 6 |  |  |  | 400 | [17 empty] | 490 |  | 0.22 | Room Temperature
| SiC | SiC | Hi-Nicalon S Type-1 |  | BN | 1 | [5 empty] | CVI |  | 94 | 32 |  |  |  |  | 1000 | 11 | 3.4 J/m^2 |  | 0.89 | 3.2 |  | 4.6 | [8 empty] | 3.1 |  | 4.5 | 0.11 |  | 500 | 6 |  |  |  | 400 | [17 empty] | 253.33 |  |  | Room Temperature
| SiC | SiC | Hi-Nicalon S Type-1 |  | BN | 1 | [5 empty] | CVI |  | 94 | 32 |  |  |  |  | 1000 | 11 | 3.4 J/m^2 |  | 0.84 | 3.2 |  | 4.6 | [5 empty] | 148 MPa |  |  | 3.1 |  | 4.5 | 0.16 |  | 500 | 6 |  |  |  | 400 | [17 empty] | 292.12 |  |  | Room Temperature
| SiC | SiC | Hi-Nicalon S Type-1 |  | BN | 1 | [5 empty] | CVI |  | 94 | 32 |  |  |  |  | 1000 | 11 | 3.4 J/m^2 |  | 0.82 | 3.2 |  | 4.6 | [8 empty] | 3.1 |  | 4.5 | 0.18 |  | 500 | 6 |  |  |  | 400 | [17 empty] | 282.42 |  |  | Room Temperature
| SiC | SiC | Hi-Nicalon S Type-1 |  | BN | 1 | [5 empty] | CVI |  | 94 | 32 |  |  |  |  | 1000 | 11 | 3.4 J/m^2 |  | 0.78 | 3.2 |  | 4.6 | [8 empty] | 3.1 |  | 4.5 | 0.22 |  | 500 | 6 |  |  |  | 400 | [17 empty] | 275.15 |  |  | Room Temperature
| SiC | SiC | Hi-Nicalon S Type-1 |  | BN | 1 | [5 empty] | CVI |  | 94 | 32 |  |  |  |  | 1000 | 11 | 3.4 J/m^2 |  | 0.77 | 3.2 |  | 4.6 | [8 empty] | 3.1 |  | 4.5 | 0.23 |  | 500 | 6 |  |  |  | 400 | [17 empty] | 488.48 |  |  | Room Temperature
| SiC | SiC | Hi-Nicalon S Type-1 |  | BN | 1 | [5 empty] | CVI |  | 94 | 32 |  |  |  |  | 1000 | 11 | 3.4 J/m^2 |  | 0.82 | 3.2 |  | 4.6 | [8 empty] | 3.1 |  | 4.5 | 0.18 |  | 500 | 6 |  |  |  | 400 | [17 empty] | 534.55 |  |  | Room Temperature
| SiC | SiC | Hi-Nicalon S Type-1 |  | BN | 1 | [5 empty] | CVI |  | 94 | 32 |  |  |  |  | 1000 | 11 | 3.4 J/m^2 |  | 0.76 | 3.2 |  | 4.6 | [8 empty] | 3.1 |  | 4.5 | 0.24 |  | 500 | 6 |  |  |  | 400 | [17 empty] | 774.55 |  |  | Room Temperature
| SiC | SiC | Hi-Nicalon S Type-1 |  | BN | 1 | [5 empty] | CVI |  | 94 | 32 |  |  |  |  | 1000 | 11 | 3.4 J/m^2 |  | 0.76 | 3.2 |  | 4.6 | [8 empty] | 3.1 |  | 4.5 | 0.24 |  | 500 | 6 |  |  |  | 400 | [17 empty] | 706.67 |  |  | Room Temperature
| SiC | SiC | Hi-Nicalon S Type-1 |  | BN | 1 | [5 empty] | CVI |  | 94 | 32 |  |  |  |  | 1000 | 11 | 3.4 J/m^2 |  | 0.75 | 3.2 |  | 4.6 | [8 empty] | 3.1 |  | 4.5 | 0.25 |  | 500 | 6 |  |  |  | 400 | [17 empty] | 711.52 |  |  | Room Temperature
| SiC | SiC | Hi-Nicalon S Type-1 |  | BN | 1 | [5 empty] | CVI |  | 94 | 32 |  |  |  |  | 1000 | 11 | 3.4 J/m^2 |  | 0.74 | 3.2 |  | 4.6 | [8 empty] | 3.1 |  | 4.5 | 0.26 |  | 500 | 6 |  |  |  | 400 | [17 empty] | 682.42 |  |  | Room Temperature
| SiC | SiC | Hi-Nicalon S Type-1 |  | BN | 1 | [5 empty] | CVI |  | 94 | 32 |  |  |  |  | 1000 | 11 | 3.4 J/m^2 |  | 0.65 | 3.2 |  | 4.6 | [8 empty] | 3.1 |  | 4.5 | 0.35 |  | 500 | 6 |  |  |  | 400 | [17 empty] | 806.06 |  |  | Room Temperature
| SiC | SiC | Hi-Nicalon S Type-1 |  | BN | 1 | [5 empty] | CVI |  | 94 | 32 |  |  |  |  | 1000 | 11 | 3.4 J/m^2 |  | 0.61 | 3.2 |  | 4.6 | [5 empty] | 483 MPa |  |  | 3.1 |  | 4.5 | 0.39 |  | 500 | 6 |  |  |  | 400 | [17 empty] | 1048.48 |  |  | Room Temperature
| SiC | SiC | Hi-Nicalon S Type-1 |  | BN | 1 | [5 empty] | CVI |  | 94 | 32 |  |  |  |  | 1000 | 11 | 3.4 J/m^2 |  | 0.62 | 3.2 |  | 4.6 | [8 empty] | 3.1 |  | 4.5 | 0.38 |  | 500 | 6 |  |  |  | 400 | [17 empty] | 1123.64 |  |  | Room Temperature
| SiC | SiC | Hi-Nicalon S Type-1 |  | BN | 1 | [5 empty] | CVI |  | 94 | 32 |  |  |  |  | 1000 | 11 | 3.4 J/m^2 |  | 0.6 | 3.2 |  | 4.6 | [8 empty] | 3.1 |  | 4.5 | 0.4 |  | 500 | 6 |  |  |  | 400 | [17 empty] | 1215.76 |  |  | Room Temperature
| SiC | SiC | ZMI |  | BN | 1 | [5 empty] | CVI |  | 94 | 32 |  |  |  |  | 1000 | 11 | 3.4 J/m^2 |  | 0.725 | 3.2 |  | 4.6 | [8 empty] | 2.35 |  | 4 | 0.275 |  | 400 | 5.5 |  |  |  | 170 | [17 empty] | 220 |  | 0.1 | Room Temperature
| SiC | SiC | ZMI |  | BN | 1 | [5 empty] | CVI |  | 94 | 32 |  |  |  |  | 1000 | 11 | 3.4 J/m^2 |  | 0.76 | 3.2 |  | 4.6 | [8 empty] | 2.35 |  | 4 | 0.24 |  | 400 | 5.5 |  |  |  | 170 | [17 empty] | 459.39 |  |  | Room Temperature
| SiC | SiC | ZMI |  | BN | 1 | [5 empty] | CVI |  | 94 | 32 |  |  |  |  | 1000 | 11 | 3.4 J/m^2 |  | 0.77 | 3.2 |  | 4.6 | [8 empty] | 2.35 |  | 4 | 0.23 |  | 400 | 5.5 |  |  |  | 170 | [17 empty] | 469.09 |  |  | Room Temperature
[24 empty] | 0.83 | 3.2 |  | 4.6 |  |  |  |  | 0.06 | 170 MPa |  |  | 2.35 |  | 4 | 0.17 |  | 400
| SiC | SiC | ZMI |  | BN | 1 | [5 empty] | CVI |  | 94 | 32 |  |  |  |  | 1000 | 11 | 3.4 J/m^2 |  | 0.72 | 3.2 |  | 4.6 | [8 empty] | 2.35 |  | 4 | 0.28 |  | 400 | 5.5 |  |  |  | 170 | [17 empty] | 503.03 |  |  | Room Temperature
16 | SiC | SiC |  |  | BN | [6 empty] | CVI | CVI (SiC overcoat) | 1100 (SiC) |  | trichloromethylsilane (SiC overcoat) |  |  |  | 3500 | 20.01 |  |  | 0.55 | [11 empty] | 2.9 |  |  | 0.45 |  |  | 6.15 |  |  | 2 | 280 | [17 empty] | 329.91 |  |  | Room Temperature |  |  |  |  | 0 | https://doi.org/10.1016/j.jeurceramsoc.2019.04.013 | KD
| SiC | SiC |  |  | BN | [6 empty] | CVI | CVI (SiC overcoat) | 1100 (SiC) |  | trichloromethylsilane (SiC overcoat) | 1000 | air | 2 hours | 3500 | 35.31 |  |  | 0.55 | [11 empty] | 2.9 |  |  | 0.45 |  |  | 6.27 |  |  | 2 | 280 | [17 empty] | 365.25 |  |  | Room Temperature |  |  |  |  | -0.66
| SiC | SiC |  |  | BN | [6 empty] | CVI | CVI (SiC overcoat) | 1100 (SiC) |  | trichloromethylsilane (SiC overcoat) | 1200 | air | 2 hours | 3500 |  |  |  | 0.55 | [11 empty] | 2.9 |  |  | 0.45 |  |  | 6 |  |  | 2 | 280 | [17 empty] | 310.02 |  |  | Room Temperature |  |  |  |  | 0.01
| SiC | SiC |  |  | BN | [6 empty] | CVI | CVI (SiC overcoat) | 1100 (SiC) |  | trichloromethylsilane (SiC overcoat) | 1300 | air | 2 hours | 3500 | 45.02 |  |  | 0.55 | [11 empty] | 2.9 |  |  | 0.45 |  |  | 6.17 |  |  | 2 | 280 | [17 empty] | 283.01 |  |  | Room Temperature |  |  |  |  | 0.26
| SiC | SiC |  |  | BN | [6 empty] | CVI | CVI (SiC overcoat) | 1100 (SiC) |  | trichloromethylsilane (SiC overcoat) | 1400 | air | 2 hours | 3500 |  |  |  | 0.55 | [11 empty] | 2.9 |  |  | 0.45 |  |  | 6 |  |  | 2 | 280 | [17 empty] | 265.8 |  |  | Room Temperature |  |  |  |  | 0.68
| SiC | SiC |  |  | BN | [6 empty] | CVI | CVI (SiC overcoat) | 1100 (SiC) |  | trichloromethylsilane (SiC overcoat) | 1500 | air | 2 hours | 3500 | 54.12 |  |  | 0.55 | [11 empty] | 2.9 |  |  | 0.45 |  |  | 6.11 |  |  | 2 | 280 | [17 empty] | 205.73 |  |  | Room Temperature |  |  |  |  | 1.22
17 | SiC | SiC | Nippon Carbon | Hi-Nicalon Type S | BN | 1.9 ± 0.6 | [5 empty] | CVI | CVI (SiC overcoat) | [6 empty] | 1900 ± 600 | 34.5 ± 13 | 5.5 ± 3.9 |  | 0.41 | 3.2 | [7 empty] | 173 MPa |  |  | 3.1 |  |  | 0.34 | [24 empty] | 1050 |  |  | Room Temperature | [5 empty] | https://doi.org/10.1016/j.jeurceramsoc.2020.05.077 | KD | also used values from her dissertation
| SiC | SiC | Nippon Carbon | Hi-Nicalon Type S | BN | 0.30 ± 0.08 | [5 empty] | CVI | CVI (SiC overcoat) | [6 empty] | 300 ± 80 | 18.1 ± 4.8 | 1.2 ± 0.5 |  | 0.75 | 3.2 | [7 empty] | 173 MPa |  |  | 3.1 |  |  | 0.23 | [24 empty] | 690 |  |  | Room Temperature
18 |  | SiC | Boxiang New Material Co., China | BX | [7 empty] | CVI | PIP | 1200 |  | N2 |  |  |  | 400 | 30 | 0.1 |  | 0.77 |  |  | 4.5 |  |  | 20 | 2 | [5 empty] | 50 | 3.5 | 0.23 |  | 500 | 6 | 5 |  |  | 140 | [20 empty] | Room Temperature | [5 empty] | https://doi.org/10.1016/j.jeurceramsoc.2021.06.050
| SiC | SiC | Boxiang New Material Co., China | BX | [7 empty] | CVI | PIP | 1200 |  | N2 |  |  |  | 400 | 30 | 0.1 |  | 0.77 |  |  | 4.5 |  |  | 20 | 2 | [5 empty] | 50 | 3.5 | 0.23 |  | 500 | 6 | 5 |  |  | 140 | [17 empty] | 148 |  | 0.58 | Room Temperature | 0.14
| SiC | SiC | Boxiang New Material Co., China | BX | [7 empty] | CVI | PIP | 1200 |  | N2 |  |  |  | 400 | 30 | 0.1 |  | 0.77 |  |  | 4.5 |  |  | 20 | 2 | [5 empty] | 50 | 3.5 | 0.23 |  | 500 | 6 | 5 |  |  | 140 | [17 empty] | 177 |  | 0.88 | Room Temperature | 0.14
| SiC | SiC | Boxiang New Material Co., China | BX | [7 empty] | CVI | PIP | 1200 |  | N2 |  |  |  | 400 | 30 | 0.1 |  | 0.77 |  |  | 4.5 |  |  | 20 | 2 | [5 empty] | 50 | 3.5 | 0.23 |  | 500 | 6 | 5 |  |  | 140 | [17 empty] | 213 |  | 0.65 | Room Temperature | 0.14
| SiC | SiC | Boxiang New Material Co., China | BX | PyC | 0.3-0.5 | Single |  |  |  |  | CVI | PIP | 1200 |  | N2 |  |  |  | 400 | 20 | 3 |  |  |  |  | 4.6 |  |  | 20 | 3 | [5 empty] | 60 | 3.5 | 0.23 |  | 500 | 6 | 5 |  |  | 120 | [20 empty] | Room Temperature
| SiC | SiC | Boxiang New Material Co., China | BX | PyC | 0.3-0.5 | Single |  |  |  |  | CVI | PIP | 1200 |  | N2 |  |  |  | 400 | [20 empty] | 500 | [22 empty] | 185 |  | 0.58 | Room Temperature | 0.14
| SiC | SiC | Boxiang New Material Co., China | BX | PyC | 0.3-0.5 | Single |  |  |  |  | CVI | PIP | 1200 |  | N2 |  |  |  | 400 | [20 empty] | 500 | [22 empty] | 217 |  | 0.78 | Room Temperature | 0.11
| SiC | SiC | Boxiang New Material Co., China | BX | PyC | 0.3-0.5 | Single |  |  |  |  | CVI | PIP | 1200 |  | N2 |  |  |  | 400 | [20 empty] | 500 | [22 empty] | 229 |  | 0.82 | Room Temperature | 0.11
| SiC | SiC | Liya New Material Co., China | Cansas-3303 | PyC | 0.3-0.5 | Single |  |  |  |  | CVI | PIP | 1200 |  | N2 |  |  |  | 400 | 40 | 3.5 |  |  |  |  | 4.6 |  |  |  | 5 | [5 empty] | 110 | 3.5 | 0.2 |  | 500 |  | 5 |  |  | 170 | [20 empty] | Room Temperature
| SiC | SiC | Liya New Material Co., China | Cansas-3304 | PyC | 0.3-0.5 | Single |  |  |  |  | CVI | PIP | 1200 |  | N2 |  |  |  | 400 | [20 empty] | 500 | [22 empty] | 447 |  | 1.28 | Room Temperature | 0.14
| SiC | SiC | Liya New Material Co., China | Cansas-3305 | PyC | 0.3-0.5 | Single |  |  |  |  | CVI | PIP | 1200 |  | N2 |  |  |  | 400 | [20 empty] | 500 | [22 empty] | 454 |  | 1.34 | Room Temperature | 0.14
| SiC | SiC | Liya New Material Co., China | Cansas-3306 | PyC | 0.3-0.5 | Single |  |  |  |  | CVI | PIP | 1200 |  | N2 |  |  |  | 400 | [20 empty] | 500 | [22 empty] | 484 |  | 1.43 | Room Temperature | 0.14
19 | SiC | C | [70 empty] | https://doi.org/10.1016/j.jeurceramsoc.2022.01.047 | n/a | not SiC/SiC
20 | SiC | Oxide | [70 empty] | https://doi.org/10.1016/j.jeurceramsoc.2022.02.040 | n/a | not SiC/SiC
21 | SiC | C | Not mini composites | [70 empty] | n/a | not minis
22 | SiC | SiC | Nippon Carbon | Nicalon NL 202 | C | [15 empty] | 80 |  |  | 0.61 | 3.2 | 7.5 ± 2.8 | [5 empty] | 0.05 | 35.78 | 79 mum |  |  | 69 ± 47 |  | 31.5 ± 4 |  | 500 |  |  | 16.76 | [20 empty] | 262 ± 22 | 0.61 | Room Temperature |  | 125 |  |  |  | https://doi.org/10.1016/S1359-6454(96)00224-8 | KD
| SiC | SiC | Nippon Carbon | Nicalon NL 203 | C | [15 empty] | 40 |  |  | 0.7 | 3.2 | 14 ± 8.8 | [5 empty] | 0.038 | 60 | 510 mum |  |  | 43 ± 24 |  | 16 ± 3.5 |  | 500 |  |  | 16.76 | [20 empty] | 295 ± 27 | 0.39 | Room Temperature |  | 145
23 | SiC | SiC | KD-I (in-situ) |  | PyC | [6 empty] | CVI | [8 empty] | 17 |  |  | 0.675 |  |  | 4.6 |  |  | 350 | [7 empty] | 3.1 | 0.325 |  |  | 6.5 |  |  |  | 141 | [17 empty] | 570 | [8 empty] | https://doi.org/10.1016/j.compositesb.2018.11.044
24 | SiC | SiC |  |  | PyC | [67 empty] | https://www.osti.gov/servlets/purl/249275
25 |  |  | Not mini composites | [70 empty] | n/a | not minis
26 |  |  | Not mini composites | [70 empty] | n/a | not minis
27 | SiC | SiC |  |  | uncoated | [6 empty] | CVI |  | 1100 | 4 | N2+Ar |  |  |  | 0 | [15 empty] | 2.34 |  |  | 0.6118 | 500 |  | 6 |  |  | 0.3008 | [7 empty] | 2.34 | [10 empty] | 454 | 61.4 | 0.67 |  |  | 77.6 |  |  |  | https://doi.org/10.1177%2F00219983211073512
| SiC | SiC |  |  | BN-SiC | [6 empty] | CVI |  | 1100 | 4 | N2+Ar |  |  |  | 1000 | [15 empty] | 2.29 |  |  | 0.45 | 500 |  | 6 |  |  | 0.1932 | [7 empty] | 2.29 | [10 empty] | 609.4 | 68.2 | 1.31 |  |  | 106.3
| SiC | SiC |  |  | BN-SiC-BN-SiC | [6 empty] | CVI |  | 1100 | 4 | N2+Ar |  |  |  | 2000 | [15 empty] | 2.25 |  |  | 0.45 | 500 |  | 6 |  |  | 0.2189 | [7 empty] | 2.25 | [10 empty] | 620.3 | 64.7 | 1.51 |  |  | 110.3
| SiC | SiC |  |  | BN-SiC-BN-SiC | [6 empty] | CVI |  | 1100 | 4 | N2+Ar |  |  |  | 2300 | [15 empty] | 2.29 |  |  | 0.45 | 500 |  | 6 |  |  | 0.2179 | [7 empty] | 2.29 | [10 empty] | 630.9 | 72.1 | 1.64 |  |  | 110.2
28 | SiC | SiC |  |  | PyC | [6 empty] | CVI | [8 empty] | 84 |  |  | 0.6 | [5 empty] | 400 | 5.03 | [9 empty] | 500 | 7 | 4.2 |  |  | 300 | [26 empty] | https://doi.org/10.1177%2F00219983211073512
29 | SiC | SiC | Nicalon |  | PyC | 0.1 | [5 empty] | CVI | [8 empty] | 4 |  |  | 0.58 | 3.2 |  | 4.6 |  |  | 400 | [5 empty] | 2.55 | 0.37-0.75 | 3.3 | 0.42 |  |  | 7 | 3.5 |  |  | 200 | [16 empty] | 390 (Stable) | [9 empty] | https://doi.org/10.1007/s10853-019-04255-4
30 | SiC | SiC | Nicalon | [10 empty] | 1100 | 500 | [5 empty] | 375 |  |  | 0.575 |  | 0.34 | 4.6 |  |  | 312 | [7 empty] | 3.1 | 0.425 |  |  | 6.5 | 4 |  |  | 146 | [17 empty] | 318.8 |  | 0.0076 | [6 empty] | https://doi.org/10.1007/s10443-019-09783-5
31 | SiC | SiC | KD-2 SiC(M1) |  | SiC |  | Single | [6 empty] | 1100 | [5 empty] | 600 | [9 empty] | 360 | [5 empty] | 2.9 |  |  | 0.185 |  |  | 6.5 |  |  | 2.6 | 380 | [17 empty] | 750 |  | 0.25 | [6 empty] | https://doi.org/10.1088/1361-651X/abf846
| SiC | SiC | M3 |  | BN-SiC-BN |  | Multi | [6 empty] | 1100 | [5 empty] | 600 | [9 empty] | 360 | [5 empty] | 2.9 |  |  | 0.195 |  |  | 6.5 |  |  | 2.6 | 380 | [17 empty] | 820 |  | 0.26
| SiC | SiC | M5 |  | BN-SiC-BN-SiC-BN |  | Multi | [6 empty] | 1100 | [5 empty] | 600 | [9 empty] | 360 | [5 empty] | 2.9 |  |  | 0.185 |  |  | 6.5 |  |  | 2.6 | 380 | [17 empty] | 825 |  | 0.26
32 | SiC | SiC | HiS(M1) |  | PyC |  | Single |  |  |  |  | CVI |  | 1000 | [5 empty] | 150 | 9 | [14 empty] | 2.98 |  |  | 0.46 | 0.14 | 500 | 6.5 |  |  | 2.477 | 372 | 0.73 | [16 empty] | 870 | 400 | 0.61 | Room | [5 empty] | 10.1111/j.1744-7402.2010.02485.x
| SiC | SiC | SA3(M2) |  | PyC |  | Single |  |  |  |  | CVI |  | 1000 | [5 empty] | 150 | 280 | [14 empty] | 3.1 |  |  | 0.43 | 0.15 | 1600 | 3.5 |  |  | 2.412 | 387 | 0.68 | [16 empty] | 855 | 420 | 0.38 | Room
| SiC | SiC | HiS(M3) |  | PyC-SiC-PyC-SiC-PyC |  | Multi |  |  |  |  | CVI |  | 1000 | [5 empty] | 150 | 10 | [14 empty] | 2.98 |  |  | 0.46 | 0.14 | 500 | 6.5 |  |  | 2.477 | 372 | 0.73 | [16 empty] | 980 | 390 | 0.69 | Room
| SiC | SiC | SA3(M4) |  | PyC-SiC-PyC-SiC-PyC |  | Multi |  |  |  |  | CVI |  | 1000 | [5 empty] | 150 | [15 empty] | 3.1 |  |  | 0.43 | 0.15 | 1600 | 3.5 |  |  | 2.412 | 387 | 0.68 | [16 empty] | 600 | 415 | 0.15 | Room
| SiC | SiC | HiS(M5) |  | PyC-SiC-PyC-SiC-PyC |  | Multi |  |  |  |  | CVI |  | 1000 | [5 empty] | 150 | 16 | [14 empty] | 2.98 |  |  | 0.44 | 0.145 | 500 | 6.5 |  |  | 2.477 | 372 | 0.73 | [16 empty] | 880 | 420 | 0.63 | Room
| SiC | SiC | HiS(M6) |  | PyC |  | Single |  |  |  |  | CVI |  | 1000 | [5 empty] | 30 | 33 | [14 empty] | 2.98 |  |  | 0.4 | 0.16 | 500 | 6.5 |  |  | 2.477 | 372 | 0.73 | [16 empty] | 830 | 410 | 0.6 | Room
33 | SiC | SiC | Torayca T300 |  | PyC | 0.2 | [5 empty] | CVI |  | 1000 | 80 |  |  |  |  | 200 |  |  |  |  | 3.2 | [13 empty] | 0.3 |  | 3000 | [22 empty] | 350 | 124 | 0.6 | [6 empty] | 10.1111/j.1744-7402.2011.02727.x
34 | SiC | SiC | T300-3K | [8 empty] | CVI |  | 1100 | 40 |  |  |  |  | 500 |  |  |  |  | 3.21 | [10 empty] | 1.76 |  |  | 0.661 |  | 3000 | 3.5 |  |  | 3530 | 230 | 1.5 | [16 empty] | 502.7 |  | 1.1 | [6 empty] | 10.1111/ijac.12898
| SiC | SiC | T300J-3K | [8 empty] | CVI |  | 1100 | 40 |  |  |  |  | 650 |  |  |  |  | 3.21 | [10 empty] | 1.78 |  |  | 0.673 |  | 3000 | 3.5 |  |  | 4210 | 230 | 1.8 | [16 empty] | 371.4 |  | 0.75
| SiC | SiC | T300-6K | [8 empty] | CVI |  | 1100 | 40 |  |  |  |  | 800 |  |  |  |  | 3.21 | [10 empty] | 1.76 |  |  | 0.805 |  | 6000 | 3.5 |  |  | 3530 | 230 | 1.5 | [16 empty] | 490.7 |  | 0.45
35 | SiC | SiC |  |  | PyC | [8 empty] | 1300 | 100 |  |  |  |  | 150 | [5 empty] | 10 | [9 empty] | 2.5 |  |  | 0.45 | [24 empty] | 485.6 | 90.2 | 0.658 | [6 empty] | 10.1111/ijac.13834
| SiC | SiC |  |  | PyC | [8 empty] | 1300 | 100 |  |  |  |  | 150 | [5 empty] | 10 | [9 empty] | 2.5 |  |  | 0.45 | [24 empty] | 502.6 | 92.4 | 0.683
| SiC | SiC |  |  | PyC | [8 empty] | 1300 | 100 |  |  |  |  | 150 | [5 empty] | 10 | [9 empty] | 2.5 |  |  | 0.45 | [24 empty] | 507.8 | 95.9 | 0.642
| SiC | SiC |  |  | PyC | [8 empty] | 1300 | 100 |  |  |  |  | 150 | [5 empty] | 10 | [9 empty] | 2.5 |  |  | 0.45 | [24 empty] | 494.7 | 92.1 | 0.648
| SiC | SiC |  |  | PyC |  |  | BNNTs | [5 empty] | 1300 | 100 |  |  |  |  | 200 | [5 empty] | 8 | [9 empty] | 2.6 |  |  | 0.45 | [24 empty] | 262.8 | 71 | 0.374
| SiC | SiC |  |  | PyC |  |  | BNNTs | [5 empty] | 1300 | 100 |  |  |  |  | 200 | [5 empty] | 8 | [9 empty] | 2.6 |  |  | 0.45 | [24 empty] | 258.3 | 70.2 | 0.366
| SiC | SiC |  |  | PyC |  |  | BNNTs | [5 empty] | 1300 | 100 |  |  |  |  | 200 | [5 empty] | 8 | [9 empty] | 2.6 |  |  | 0.45 | [24 empty] | 253.5 | 71.5 | 0.383
| SiC | SiC |  |  | PyC |  |  | BNNTs | [5 empty] | 1300 | 100 |  |  |  |  | 200 | [5 empty] | 8 | [9 empty] | 2.6 |  |  | 0.45 | [24 empty] | 268.1 | 83.5 | 0.366
36 | SiC | SiC | Nicalon 3MBN |  | BN | 0.5 | [5 empty] | CVI |  | 1050 | [5 empty] | 500 | 25 | [5 empty] | 4 |  |  | 400 | [5 empty] | 1.5 |  | 3.1 | 0.1 |  |  | 7 |  |  | 2.4 | 200 | [8 empty] | 0.45 | [8 empty] | 310 | 381 | 0.9 | [6 empty] | https://doi.org/10.1111/j.1151-2916.1999.tb01734.x
| SiC | SiC | Hi-Nicalon PBN |  | BN | 0.75 | [5 empty] | CVI |  | 1400 | [5 empty] | 750 | 15 | [5 empty] | 4 |  |  | 400 | [5 empty] | 1.76 |  | 3.1 | 0.16 |  |  | 6.5 |  |  | 2.75 | 280 | [8 empty] | 0.58 | [8 empty] | 440 | 379 | 0.76
| SiC | SiC | Syl PBN |  | BN | 0.45 | [5 empty] | CVI |  | 1400 | [5 empty] | 450 | 65-175 | [5 empty] | 4 |  |  | 400 | [5 empty] | 1.5 |  | 3.1 | 0.16 |  |  | 4.5 |  |  | 2.8 | 380 | [8 empty] | 0.34 | [8 empty] | 450 | 397 | 0.27
37 | [6 empty] | 7 | [65 empty] | https://doi.org/10.1111/j.1151-2916.2003.tb03386.x | n/a
38 | SiC | SiC | Hi-Nicalon |  | BN | [6 empty] | CVI | [60 empty] | https://doi.org/10.1023/B:JMSC.0000017771.93067.42
39 | [11 empty] | CVI | [28 empty] | 500 | [31 empty] | https://doi.org/ 10.3390/ma14071597 | n/a
40 | SiC | SiC | Hi-Nicalon |  | PyC | 0.5 | [5 empty] | CVI |  |  | 7 | [8 empty] | 0.5 | [48 empty] | https://doi.org/10.1023/B:JMSC.0000007742.34926.65